{"text_format":"3","workbook":"xls","n_sheets":3,"sheets":["Sheet1","Sheet2","Sheet3"],"read":"whole","date_system":"1900","formulas":"cached_only"}

{"sheet":"Sheet1","index":0,"n_rows":42,"n_cols":31,"rows_kept":42,"merged":[[1,0,1,30],[3,2,4,2],[3,3,5,3],[3,4,3,15],[3,16,3,27],[3,28,5,28],[3,30,5,30],[4,0,5,0],[4,16,4,22],[4,23,4,27],[6,0,11,0],[6,1,6,2],[6,3,11,3],[7,1,7,2],[8,1,8,2],[9,1,9,2],[10,1,10,2],[11,1,11,2],[13,0,24,0],[13,1,19,1],[13,3,24,3],[20,1,24,1],[25,0,36,0],[28,3,29,3],[30,3,36,3],[37,1,37,30],[38,1,38,30],[39,1,39,30],[40,1,40,30],[41,1,41,30]],"flags":["formulas_cached_only"]}
[]
["拱 北 河 大 桥 工 程 数 量 表"]
[]
[null,null,"项目","单位","上部结构",{"$nulls":11},"下部结构",{"$nulls":11},"搭板",null,"合计"]
["工程材料",{"$nulls":3},"预应力","铰缝","预应力小箱","预应力小箱","普通钢筋","整体化、调平","支座、垫石","中分带","泄水管","伸缩缝","防撞栏","路缘石","桥墩",{"$nulls":6},"桥台",{"$nulls":5},"挡土墙"]
[{"$nulls":4},"空心板",null,"梁预制部分","梁现浇部分","连续箱梁","层及桥面连续",null,"预制板","及锚栓",{"$nulls":3},"盖梁","墩柱","挡块","错台","系梁","防撞墩","桩基","盖梁","耳背墙","挡块","承台","桩基",null,"及锥坡"]
["混凝土","C50混凝土",null,"m3",3636,388.1,4068.6,559.8,{"$nulls":5},30.3,{"$nulls":16},8682.8]
[null,"C40混凝土",{"$nulls":6},1051.1,1937.6,19.8,{"$nulls":19},3008.5]
[null,"C30混凝土",{"$nulls":9},81.4,null,null,536.9,93.5,1935,541.4,21,43.2,309.8,null,null,130.7,41.4,1,150.5,null,162.4,149.6,4197.8]
[null,"C30水下混凝土",{"$nulls":19},263.3,5612.5,{"$nulls":4},445.6,null,null,{"v":6321.400000000001,"d":"6321.4"}]
[null,"C25混凝土",{"$nulls":27},38.5,38.5]
[null,"C15混凝土",{"$nulls":26},69.6,null,69.6]
["钢绞线",null,"Фs15.2","kg",148809.6,null,172736.2,41221.2,{"$nulls":22},{"v":362767.00000000006,"d":"362767.0"}]
["钢筋","HRB335","Ф28","kg",{"$nulls":4},197039.5,{"$nulls":7},249896.2,{"$nulls":6},17179.8,{"$nulls":6},464115.5]
[null,null,"Ф25",{"$nulls":5},30429.2,null,150.6,null,2486.9,{"$nulls":4},82770.5,{"$nulls":4},354849.2,{"$nulls":3},5396,{"$nulls":3},476082.4]
[null,null,"Ф22",{"$nulls":3},89550.6,7659.6,null,null,4119.6,{"$nulls":7},7777,null,11595.8,11540.4,{"$nulls":3},526.4,null,28971.2,7396.4,null,{"v":169137.00000000003,"d":"169137.0"}]
[null,null,"Ф20",{"$nulls":3},2320.8,6113.7,null,null,3895.2,{"$nulls":19},12329.7]
[null,null,"Ф16",{"$nulls":3},58989.9,303.3,168698.5,426.6,{"$nulls":3},4222.1,{"$nulls":5},2748.8,null,940.2,null,null,3783,null,6128.8,null,11926.9,14889.1,273057.2]
[null,null,"Ф12",null,247144.5,57557.3,399393.6,40963.4,32791.3,6388,null,8721.3,null,null,28675.9,10548.8,11460.2,null,null,944,2467.6,1036.8,null,836.6,1629,null,770.4,null,576.6,null,851905.3]
[null,null,"小计",null,247144.5,57557.3,550254.9,55040,428958.5,6814.6,8165.400000000001,8721.3,2486.9,4222.1,28675.9,10548.8,261356.40000000002,82770.5,7777,3692.8,14063.4,13517.4,354849.2,18016.399999999998,5412,526.4,12295.199999999999,28971.2,19899.899999999998,14889.1,2246627.1]
[null,"R235","Ф32",null,17366.4,{"$nulls":25},17366.4]
[null,null,"Ф22",{"$nulls":25},161,null,{"v":161,"d":"161.0"}]
[null,null,"Ф10",null,145776,null,79677.4,27353.8,250.8,252819.1,9525.7,{"$nulls":3},18913.8,5553.37,63255.6,13654.7,1398.2,126.8,3004.6,2299.2,53501.6,6791.9,null,91.2,null,5010.2,null,1504.3,{"v":690508.2699999998,"d":"690508.3"}]
[null,null,"Ф8",null,5587.2,null,86454.9,{"$nulls":4},1906.8,{"$nulls":18},93948.9]
[null,null,"小计",null,168729.6,0,166132.3,27353.8,250.8,252819.1,9525.7,1906.8,null,null,18913.8,5553.37,63255.6,13654.7,1398.2,126.8,3004.6,2299.2,53501.6,6791.9,null,91.2,null,5010.2,161,1504.3,{"v":801984.5699999998,"d":"801984.6"}]
["其它",null,"钢材","kg",{"$nulls":6},34721,{"$nulls":19},{"v":34721,"d":"34721.0"}]
[null,null,"ф72钢套管厚8mm","kg",{"$nulls":8},982.1,{"$nulls":17},982.1]
[null,null,"栅盖","个",{"$nulls":8},212,{"$nulls":17},{"v":212,"d":"212.0"}]
[null,null,"3PVC管","m",{"$nulls":25},27,{"v":27,"d":"27.0"}]
[null,null,"11PVC-U管壁厚3.2mm",{"$nulls":9},1441.4,{"$nulls":17},1441.4]
[null,null,"M7.5浆砌片石","m3",{"$nulls":25},53.4,53.4]
[null,null,"M50水泥砂浆",null,null,5.8,{"$nulls":24},5.8]
[null,null,"C20混凝土预制块",{"$nulls":26},27.8,27.8]
[null,null,"砂垫层",{"$nulls":26},51.8,51.8]
[null,null,"砾石",{"$nulls":26},5.7,5.7]
[null,null,"挖基坑",{"$nulls":17},1000,{"$nulls":5},200,null,null,191.9,1391.9]
[null,null,"回填",{"$nulls":26},138.5,138.5]
[null,"1、该桥还需橡胶支座GJZF4400*700mm8块，GYZ400*77mm180块，GYZF4275*65mm120块，GYZ200*42mm864块，GYZF4200*44mm288块，GPZ（KZ）5GD2块，GPZ（KZ）5DX5块，GPZ（KZ）5SX2块，D-80型伸缩缝211.84m。"]
[null,"2、锚具：15-6：1992套，15-5：2072套，15-4：160套，BM15-5：1260套，Ф55mm波纹管12483.9m，Ф70mm波纹管35436.3m，90*25mm波纹管7110m。"]
[null,"3、直径1.2m桩基总长393.9m，直径1.4m桩基总长1606.4m，直径1.5m桩基总长1356m，直径1.6m桩基总长369.6m。"]
[null,"4、防撞栏包括桥梁及挡土墙上的防撞栏。"]
[null,"5、预制空心板288片，小箱梁120片。"]

{"sheet":"Sheet2","index":1,"n_rows":0,"n_cols":0,"rows_kept":0,"flags":["formulas_cached_only"]}

{"sheet":"Sheet3","index":2,"n_rows":0,"n_cols":0,"rows_kept":0,"flags":["formulas_cached_only"]}